## ВКУ-60 ВТкУ-2.200
сод.св-го | толщина | длина | ширина | прочность при сдвиге
33.7 | 2.62 | 20.02 | 6.04 | 77
33.7 | 2.6 | 20.02 | 5.97 | 76
33.7 | 2.59 | 20.04 | 6.02 | 76
33.7 | 2.6 | 20.05 | 6.03 | 75
33.7 | 2.6 | 20.04 | 6.03 | 77
33.7 | 2.62 | 20.07 | 6.02 | 77
31.2 | 2.54 | 20.07 | 6.06 | 73.5
31.2 | 2.56 | 20.09 | 6.06 | 71
31.2 | 2.6 | 20.17 | 6.09 | 73
31.2 | 2.6 | 20.05 | 6.06 | 72
31.2 | 2.58 | 20.08 | 6.09 | 73.5
31.2 | 2.57 | 20.1 | 6.08 | 72.5
33.7 | 2.64 | 20.17 | 6.12 | 70
33.7 | 2.59 | 20.16 | 6.11 | 71.5
33.7 | 2.6 | 20.1 | 6.11 | 70
33.7 | 2.61 | 20.08 | 6.11 | 71
33.7 | 2.63 | 20.13 | 6.11 | 71
33.7 | 2.62 | 20.2 | 6.1 | 73
33.7 | 2.6 | 20.13 | 6.12 | 71
33.7 | 2.62 | 20.09 | 6.1 | 71
33.7 | 2.64 | 20.16 | 6.02 | 73.5
33.7 | 2.6 | 20.1 | 6.09 | 73
33.7 | 2.63 | 20.08 | 6.16 | 73.5
33.7 | 2.62 | 20.15 | 6.13 | 70
34.5 | 2.61 | 20.13 | 6.09 | 73
34.5 | 2.62 | 20.03 | 6.08 | 74.5
34.5 | 2.59 | 20.15 | 6.1 | 71.5
34.5 | 2.57 | 20.12 | 6.09 | 72.5
34.5 | 2.59 | 20.11 | 6.04 | 72.5
34.5 | 2.6 | 20.05 | 6.04 | 73
34.5 | 2.57 | 20.1 | 6.16 | 73.5
34.5 | 2.63 | 20.17 | 6.07 | 72.5
34.5 | 2.62 | 20.2 | 6.2 | 71.5
34.5 | 2.59 | 20.19 | 6.06 | 72
34.5 | 2.62 | 20.18 | 6.28 | 72.5
34.5 | 2.63 | 20.11 | 6.11 | 73.5
34.5 | 2.63 | 20.06 | 6.08 | 72
34.5 | 2.64 | 20.1 | 6.08 | 73.5
34.5 | 2.6 | 20.19 | 6.13 | 71
34.5 | 2.63 | 20.1 | 6.07 | 73
34.5 | 2.62 | 20.2 | 6.16 | 71.5
34.5 | 2.58 | 20.12 | 6.14 | 73
34.6 | 2.62 | 20.28 | 6.13 | 72
34.6 | 2.6 | 20.2 | 6.11 | 72
34.6 | 2.58 | 20.29 | 6.14 | 73
34.6 | 2.59 | 20.3 | 6.14 | 73
34.6 | 2.58 | 20.02 | 6.06 | 73
34.6 | 2.57 | 20.14 | 6.14 | 72
34.6 | 2.6 | 20.25 | 6.11 | 72
34.6 | 2.58 | 20.21 | 6.12 | 73
34.6 | 2.6 | 20.18 | 6.15 | 71
34.6 | 2.58 | 20.23 | 6.05 | 71
34.6 | 2.6 | 20.2 | 6.16 | 71
34.6 | 2.59 | 20.23 | 6.11 | 72
33.5 | 2.64 | 20.16 | 6.11 | 75
33.5 | 2.64 | 20.17 | 6.07 | 71
33.5 | 2.64 | 20.17 | 6.1 | 72
33.5 | 2.64 | 20.16 | 6.12 | 74
33.5 | 2.63 | 20.15 | 6.11 | 73
33.5 | 2.63 | 20.18 | 6.1 | 73
33.5 | 2.62 | 20.16 | 6.08 | 75.9
33.5 | 2.61 | 20.14 | 6.05 | 73.8
33.5 | 2.59 | 20.19 | 6.1 | 74.3
33.5 | 2.6 | 20.14 | 6.05 | 75
33.5 | 2.62 | 20.17 | 6.08 | 76.9
33.5 | 2.62 | 20.17 | 6.08 | 73.7
33.5 | 2.59 | 20.15 | 6 | 73.8
33.5 | 2.62 | 20.13 | 6.09 | 74.3
33.5 | 2.6 | 20.15 | 6.09 | 75
33.5 | 2.62 | 20.13 | 6.09 | 77.5
33.5 | 2.6 | 20.13 | 6.01 | 74.9
33.5 | 2.6 | 20.15 | 6.1 | 75.3
34.1 | 2.63 | 20.08 | 6.07 | 72
34.1 | 2.68 | 20.05 | 6.07 | 72
34.1 | 2.65 | 20.08 | 6.08 | 73
34.1 | 2.66 | 20.04 | 6.04 | 72
34.1 | 2.64 | 20.02 | 6.06 | 74
34.1 | 2.64 | 20.04 | 6.04 | 73
34.1 | 2.61 | 20 | 6.02 | 76.7
34.1 | 2.63 | 20.07 | 6.04 | 75.7
34.1 | 2.62 | 20.18 | 6.03 | 75.3
34.1 | 2.6 | 20.16 | 6 | 75.8
34.1 | 2.59 | 20.19 | 6.02 | 77.5
34.1 | 2.61 | 20.07 | 6.02 | 77.1
34.1 | 2.62 | 20.02 | 6.03 | 75.5
34.1 | 2.62 | 20.07 | 6.03 | 75.6
34.1 | 2.61 | 20.2 | 6.03 | 74.8
34.1 | 2.62 | 20.02 | 6.04 | 76.7
34.1 | 2.6 | 20 | 6.01 | 77.5
34.1 | 2.64 | 20.05 | 6.03 | 75.4
37.7 | 2.81 | 20.3 | 6.07 | 73
37.7 | 2.8 | 20.19 | 6.07 | 75
37.7 | 2.81 | 20.27 | 6.07 | 75
37.7 | 2.81 | 20.22 | 6.07 | 76
37.7 | 2.81 | 20.08 | 6.08 | 75
37.7 | 2.78 | 20.19 | 6.09 | 74
35 | 2.64 | 20 | 6.07 | 74.5
35 | 2.66 | 20 | 6.09 | 73
35 | 2.63 | 20 | 6.07 | 76
35 | 2.72 | 20 | 6.06 | 70.5
35 | 2.69 | 20 | 6.06 | 74.5
35 | 2.66 | 20 | 6.05 | 74.5
35 | 2.65 | 20 | 6.07 | 72.5
35 | 2.65 | 20 | 6.09 | 72.5
35 | 2.66 | 20 | 6.07 | 73
35 | 2.66 | 20 | 6.08 | 72.5
35 | 2.66 | 20 | 6.08 | 74
35 | 2.65 | 20 | 6.06 | 74
35 | 2.6 | 20 | 6.01 | 71.5
35 | 2.61 | 20 | 6.03 | 73.5
35 | 2.62 | 20 | 6.02 | 71.5
35 | 2.62 | 20 | 6.03 | 73
35 | 2.62 | 20 | 6.01 | 72
35 | 2.6 | 20 | 6.02 | 72
34.3 | 2.64 | 20.29 | 5.71 | 60
34.3 | 2.64 | 20.3 | 5.67 | 75
34.3 | 2.64 | 20.18 | 5.71 | 74
34.3 | 2.59 | 20.18 | 5.71 | 71
34.3 | 2.56 | 20.32 | 5.66 | 73
34.3 | 2.59 | 20.37 | 5.69 | 70
34.3 | 2.54 | 20.37 | 5.68 | 75
34.3 | 2.59 | 20.22 | 5.7 | 73
34.3 | 2.58 | 20.29 | 5.7 | 70
34.3 | 2.61 | 20.22 | 5.69 | 71
34.3 | 2.59 | 20.27 | 5.67 | 76
34.3 | 2.57 | 20.32 | 5.68 | 63
34.3 | 2.71 | 20.2 | 5.69 | 75
34.3 | 2.69 | 20.23 | 5.72 | 77
34.3 | 2.68 | 20.41 | 5.7 | 75
34.3 | 2.65 | 20.28 | 5.74 | 75
34.3 | 2.69 | 20.26 | 5.73 | 76
34.3 | 2.67 | 20.34 | 5.71 | 75
34.3 | 2.69 | 20.3 | 5.79 | 77
34.3 | 2.68 | 20.28 | 5.72 | 75
34.3 | 2.67 | 20.25 | 5.72 | 75
34.3 | 2.67 | 20.31 | 5.76 | 76
34.3 | 2.74 | 20.25 | 5.73 | 77
34.3 | 2.67 | 20.24 | 5.71 | 75
34.3 | 2.66 | 20.4 | 5.79 | 75
34.3 | 2.68 | 20.21 | 5.72 | 75
34.3 | 2.65 | 20.2 | 5.72 | 75
34.3 | 2.73 | 20 | 5.76 | 77
34.3 | 2.63 | 20.4 | 5.73 | 75
34.3 | 2.69 | 20.28 | 5.72 | 76
34.3 | 2.67 | 20.25 | 5.72 | 75
34.3 | 2.7 | 20.34 | 5.69 | 75
34.3 | 2.67 | 20.27 | 5.72 | 76
34.3 | 2.7 | 20.27 | 5.73 | 76
34.3 | 2.63 | 20.27 | 5.66 | 75
34.3 | 2.7 | 20.44 | 5.73 | 76
33 | 2.48 | 20.27 | 5.71 | 74
33 | 2.48 | 20.25 | 5.73 | 68
33 | 2.46 | 20.26 | 5.7 | 71
33 | 2.48 | 20.25 | 5.73 | 67
33 | 2.49 | 20.19 | 5.64 | 73
33 | 2.47 | 20.05 | 5.64 | 70
33 | 2.49 | 20.14 | 5.65 | 73
33 | 2.45 | 20.23 | 5.71 | 70
33 | 2.45 | 20.16 | 5.68 | 69
33 | 2.51 | 20.18 | 5.71 | 69
33 | 2.45 | 20.06 | 5.66 | 71
33 | 2.45 | 20.17 | 5.68 | 71
33 | 2.53 | 20.17 | 5.75 | 75
33 | 2.53 | 20.19 | 5.73 | 78
33 | 2.52 | 20.18 | 5.74 | 76
33 | 2.57 | 20.29 | 5.75 | 75
33 | 2.53 | 20.24 | 5.75 | 77
33 | 2.57 | 20.28 | 5.73 | 75
33 | 2.53 | 20.27 | 5.75 | 73
33 | 2.51 | 20.13 | 5.7 | 78
33 | 2.51 | 20.11 | 5.72 | 74
33 | 2.51 | 20.29 | 5.81 | 74
33 | 2.52 | 20.27 | 5.73 | 80
33 | 2.53 | 20.28 | 5.74 | 77
33 | 2.52 | 20.21 | 5.73 | 76
33 | 2.56 | 20.22 | 5.74 | 75
33 | 2.53 | 20.16 | 5.75 | 76
33 | 2.54 | 20.29 | 5.74 | 77
33 | 2.58 | 20.29 | 5.74 | 75
33 | 2.52 | 20.27 | 5.72 | 75
33 | 2.54 | 20.28 | 5.72 | 79
33 | 2.54 | 20.28 | 5.73 | 76
33 | 2.52 | 20.26 | 5.72 | 75
33 | 2.53 | 20 | 5.75 | 75
33 | 2.55 | 20.15 | 5.73 | 75
33 | 2.53 | 20.17 | 5.73 | 78
| 2.52 | 15.2 | 5 | 76
| 2.52 | 15.15 | 5.09 | 76
| 2.52 | 15.19 | 5.1 | 77
| 2.52 | 15.19 | 5.1 | 75
| 2.55 | 15.15 | 5.1 | 72
| 2.57 | 15.16 | 5.12 | 72